## Sheet1
Cement | NFA | NCA | RSA | SP | W | Curing Days | Compressive Strength
344.85 | 676.7 | 1182.67 | 18.15 | 1.815 | 163 | 7 | 24.29
326.7 | 676.7 | 1182.67 | 36.3 | 1.815 | 163 | 7 | 24.71
308.55 | 676.7 | 1182.67 | 54.45 | 1.815 | 163 | 7 | 23.08
290.4 | 676.7 | 1182.67 | 72.6 | 1.815 | 163 | 7 | 22.74
272.25 | 676.7 | 1182.67 | 90.75 | 1.815 | 163 | 7 | 21.97
254.1 | 676.7 | 1182.67 | 108.9 | 1.815 | 163 | 7 | 20.73
235.95 | 676.7 | 1182.67 | 127.05 | 1.815 | 163 | 7 | 20.15
217.8 | 676.7 | 1182.67 | 145.2 | 1.815 | 163 | 7 | 19.4
199.65 | 676.7 | 1182.67 | 163.35 | 1.815 | 163 | 7 | 19.1
181.5 | 676.7 | 1182.67 | 181.5 | 1.815 | 163 | 7 | 17.52
163.35 | 676.7 | 1182.67 | 199.65 | 1.815 | 163 | 7 | 16.01
145.2 | 676.7 | 1182.67 | 217.8 | 1.815 | 163 | 7 | 15.07
344.85 | 676.7 | 1182.67 | 18.15 | 1.815 | 163 | 28 | 34.06
326.7 | 676.7 | 1182.67 | 36.3 | 1.815 | 163 | 28 | 35.2
308.55 | 676.7 | 1182.67 | 54.45 | 1.815 | 163 | 28 | 33.46
290.4 | 676.7 | 1182.67 | 72.6 | 1.815 | 163 | 28 | 32.06
272.25 | 676.7 | 1182.67 | 90.75 | 1.815 | 163 | 28 | 31.89
254.1 | 676.7 | 1182.67 | 108.9 | 1.815 | 163 | 28 | 30.95
235.95 | 676.7 | 1182.67 | 127.05 | 1.815 | 163 | 28 | 30.11
217.8 | 676.7 | 1182.67 | 145.2 | 1.815 | 163 | 28 | 29.4
199.65 | 676.7 | 1182.67 | 163.35 | 1.815 | 163 | 28 | 27.82
181.5 | 676.7 | 1182.67 | 181.5 | 1.815 | 163 | 28 | 26.66
163.35 | 676.7 | 1182.67 | 199.65 | 1.815 | 163 | 28 | 26.2
145.2 | 676.7 | 1182.67 | 217.8 | 1.815 | 163 | 28 | 24.1
344.85 | 676.7 | 1182.67 | 18.15 | 1.815 | 163 | 56 | 35.35
326.7 | 676.7 | 1182.67 | 36.3 | 1.815 | 163 | 56 | 36.41
308.55 | 676.7 | 1182.67 | 54.45 | 1.815 | 163 | 56 | 34.59
290.4 | 676.7 | 1182.67 | 72.6 | 1.815 | 163 | 56 | 33.24
272.25 | 676.7 | 1182.67 | 90.75 | 1.815 | 163 | 56 | 33.02
254.1 | 676.7 | 1182.67 | 108.9 | 1.815 | 163 | 56 | 32.44
235.95 | 676.7 | 1182.67 | 127.05 | 1.815 | 163 | 56 | 31.2
217.8 | 676.7 | 1182.67 | 145.2 | 1.815 | 163 | 56 | 30.48
199.65 | 676.7 | 1182.67 | 163.35 | 1.815 | 163 | 56 | 28.81
181.5 | 676.7 | 1182.67 | 181.5 | 1.815 | 163 | 56 | 27.59
163.35 | 676.7 | 1182.67 | 199.65 | 1.815 | 163 | 56 | 27.19
145.2 | 676.7 | 1182.67 | 217.8 | 1.815 | 163 | 56 | 25.1
344.85 | 676.7 | 1182.67 | 18.15 | 1.815 | 163 | 90 | 36.78
326.7 | 676.7 | 1182.67 | 36.3 | 1.815 | 163 | 90 | 37.15
308.55 | 676.7 | 1182.67 | 54.45 | 1.815 | 163 | 90 | 35.95
290.4 | 676.7 | 1182.67 | 72.6 | 1.815 | 163 | 90 | 34.55
272.25 | 676.7 | 1182.67 | 90.75 | 1.815 | 163 | 90 | 34.14
254.1 | 676.7 | 1182.67 | 108.9 | 1.815 | 163 | 90 | 33.19
235.95 | 676.7 | 1182.67 | 127.05 | 1.815 | 163 | 90 | 32.84
217.8 | 676.7 | 1182.67 | 145.2 | 1.815 | 163 | 90 | 31.97
199.65 | 676.7 | 1182.67 | 163.35 | 1.815 | 163 | 90 | 29.9
181.5 | 676.7 | 1182.67 | 181.5 | 1.815 | 163 | 90 | 28.72
163.35 | 676.7 | 1182.67 | 199.65 | 1.815 | 163 | 90 | 28.14
145.2 | 676.7 | 1182.67 | 217.8 | 1.815 | 163 | 90 | 25.8
365.4 | 663.87 | 1248.97 | 40.6 | 6.09 | 158 | 58 | 52.5
365.4 | 663.87 | 1248.97 | 20.3 | 6.902 | 158 | 58 | 53.1
355.25 | 663.87 | 1248.97 | 20.3 | 8.12 | 158 | 58 | 55
345.1 | 663.87 | 1248.97 | 40.6 | 9.744 | 158 | 58 | 53
334.95 | 663.87 | 1248.97 | 40.6 | 10.15 | 158 | 58 | 53.2
365.4 | 663.87 | 1248.97 | 40.6 | 6.09 | 158 | 365 | 53.5
365.4 | 663.87 | 1248.97 | 20.3 | 6.902 | 158 | 365 | 55.1
355.25 | 663.87 | 1248.97 | 20.3 | 8.12 | 158 | 365 | 56.7
345.1 | 663.87 | 1248.97 | 40.6 | 9.744 | 158 | 365 | 54
334.95 | 663.87 | 1248.97 | 40.6 | 10.15 | 158 | 365 | 54.4
427.5 | 703 | 405 | 22.5 | 13.5 | 114.856 | 3 | 17
405 | 699 | 401 | 45 | 13.5 | 117.2 | 3 | 18
360 | 691 | 398 | 90 | 13.5 | 133.608 | 3 | 13
427.5 | 703 | 405 | 22.5 | 13.5 | 114.856 | 7 | 21
405 | 699 | 401 | 45 | 13.5 | 117.2 | 7 | 25
360 | 691 | 398 | 90 | 13.5 | 133.608 | 7 | 18
427.5 | 703 | 405 | 22.5 | 13.5 | 114.856 | 28 | 29
405 | 699 | 401 | 45 | 13.5 | 117.2 | 28 | 30
360 | 691 | 398 | 90 | 13.5 | 133.608 | 28 | 26
385.7 | 669.55 | 1243.45 | 20.3 | 4.92 | 158 | 28 | 50.7
365.4 | 669.55 | 1243.45 | 40.6 | 6.09 | 158 | 28 | 48.9
365.4 | 669.55 | 1243.45 | 20.3 | 6.902 | 158 | 28 | 51
355.25 | 669.55 | 1243.45 | 20.3 | 8.12 | 158 | 28 | 53.5
345.1 | 669.55 | 1243.45 | 40.6 | 9.744 | 158 | 28 | 49
334.95 | 669.55 | 1243.45 | 40.6 | 10.15 | 158 | 28 | 49.2
450 | 755.6 | 1133.3 | 50 | 15 | 110 | 28 | 76.4
400 | 748.5 | 1122.7 | 100 | 15 | 110 | 28 | 78.1
350 | 741.4 | 1112.1 | 150 | 15 | 110 | 28 | 73.3
437.5 | 753.6 | 1130.4 | 50 | 15 | 110 | 28 | 77.5
387.5 | 746.5 | 1119.8 | 100 | 15 | 110 | 28 | 79.4
337.5 | 739.4 | 1109.1 | 150 | 15 | 110 | 28 | 73.9
425 | 751.6 | 1127.4 | 50 | 15 | 110 | 28 | 78.2
375 | 744.5 | 1116.8 | 100 | 15 | 110 | 28 | 81
325 | 737.5 | 1106.2 | 150 | 15 | 110 | 28 | 75
412.5 | 749.6 | 1124.4 | 50 | 15 | 110 | 28 | 71.6
362.5 | 742.5 | 1113.8 | 100 | 15 | 110 | 28 | 73.2
312.5 | 735.5 | 1103.2 | 150 | 15 | 110 | 28 | 70
400 | 747.6 | 1121.4 | 50 | 15 | 110 | 28 | 66.9
350 | 740.5 | 1110.8 | 100 | 15 | 110 | 28 | 68.2
300 | 733.5 | 1100.2 | 150 | 15 | 110 | 28 | 65.5
855 | 876.2 | 0 | 95 | 25.13 | 196.65 | 1 | 92.4
760 | 842.8 | 0 | 190 | 25.13 | 196.65 | 1 | 95.6
665 | 809.3 | 0 | 285 | 25.13 | 196.65 | 1 | 92.4
570 | 775.8 | 0 | 380 | 25.13 | 196.65 | 1 | 88.3
475 | 742.4 | 0 | 475 | 25.13 | 196.65 | 1 | 83
855 | 876.2 | 0 | 95 | 25.13 | 196.65 | 7 | 139.5
760 | 842.8 | 0 | 190 | 25.13 | 196.65 | 7 | 145.5
665 | 809.3 | 0 | 285 | 25.13 | 196.65 | 7 | 141.8
570 | 775.8 | 0 | 380 | 25.13 | 196.65 | 7 | 136.3
475 | 742.4 | 0 | 475 | 25.13 | 196.65 | 7 | 129
855 | 876.2 | 0 | 95 | 25.13 | 196.65 | 28 | 181.1
760 | 842.8 | 0 | 190 | 25.13 | 196.65 | 28 | 188.5
665 | 809.3 | 0 | 285 | 25.13 | 196.65 | 28 | 183.2
570 | 775.8 | 0 | 380 | 25.13 | 196.65 | 28 | 175.8
475 | 742.4 | 0 | 475 | 25.13 | 196.65 | 28 | 166.6
855 | 876.2 | 0 | 95 | 25.13 | 196.65 | 56 | 197.6
760 | 842.8 | 0 | 190 | 25.13 | 196.65 | 56 | 206.2
665 | 809.3 | 0 | 285 | 25.13 | 196.65 | 56 | 200.8
570 | 775.8 | 0 | 380 | 25.13 | 196.65 | 56 | 192.9
475 | 742.4 | 0 | 475 | 25.13 | 196.65 | 56 | 182.6
855 | 876.2 | 0 | 95 | 25.13 | 196.65 | 91 | 207.9
760 | 842.8 | 0 | 190 | 25.13 | 196.65 | 91 | 217
665 | 809.3 | 0 | 285 | 25.13 | 196.65 | 91 | 211.2
570 | 775.8 | 0 | 380 | 25.13 | 196.65 | 91 | 203
475 | 742.4 | 0 | 475 | 25.13 | 196.65 | 91 | 192.5
900 | 855.6 | 0 | 100 | 26.4 | 198 | 1 | 73
800 | 821.3 | 0 | 200 | 26.4 | 198 | 1 | 72
700 | 787 | 0 | 300 | 26.4 | 198 | 1 | 71
880 | 850.8 | 0 | 100 | 26.4 | 198 | 1 | 74
780 | 816.5 | 0 | 200 | 26.4 | 198 | 1 | 73
680 | 782.1 | 0 | 300 | 26.4 | 198 | 1 | 71
860 | 845.9 | 0 | 100 | 26.4 | 198 | 1 | 74
760 | 811.6 | 0 | 200 | 26.4 | 198 | 1 | 72
660 | 777.3 | 0 | 300 | 26.4 | 198 | 1 | 70
840 | 841.1 | 0 | 100 | 26.4 | 198 | 1 | 73
740 | 806.8 | 0 | 200 | 26.4 | 198 | 1 | 75
640 | 772.5 | 0 | 300 | 26.4 | 198 | 1 | 72
900 | 855.6 | 0 | 100 | 26.4 | 198 | 7 | 133
800 | 821.3 | 0 | 200 | 26.4 | 198 | 7 | 135
700 | 787 | 0 | 300 | 26.4 | 198 | 7 | 131
880 | 850.8 | 0 | 100 | 26.4 | 198 | 7 | 132
780 | 816.5 | 0 | 200 | 26.4 | 198 | 7 | 135
680 | 782.1 | 0 | 300 | 26.4 | 198 | 7 | 132
860 | 845.9 | 0 | 100 | 26.4 | 198 | 7 | 133
760 | 811.6 | 0 | 200 | 26.4 | 198 | 7 | 135
660 | 777.3 | 0 | 300 | 26.4 | 198 | 7 | 134
840 | 841.1 | 0 | 100 | 26.4 | 198 | 7 | 132
740 | 806.8 | 0 | 200 | 26.4 | 198 | 7 | 134
640 | 772.5 | 0 | 300 | 26.4 | 198 | 7 | 131
900 | 855.6 | 0 | 100 | 26.4 | 198 | 28 | 180
800 | 821.3 | 0 | 200 | 26.4 | 198 | 28 | 188
700 | 787 | 0 | 300 | 26.4 | 198 | 28 | 175
880 | 850.8 | 0 | 100 | 26.4 | 198 | 28 | 180
780 | 816.5 | 0 | 200 | 26.4 | 198 | 28 | 189
680 | 782.1 | 0 | 300 | 26.4 | 198 | 28 | 180
860 | 845.9 | 0 | 100 | 26.4 | 198 | 28 | 182
760 | 811.6 | 0 | 200 | 26.4 | 198 | 28 | 190
660 | 777.3 | 0 | 300 | 26.4 | 198 | 28 | 175
840 | 841.1 | 0 | 100 | 26.4 | 198 | 28 | 174
740 | 806.8 | 0 | 200 | 26.4 | 198 | 28 | 189
640 | 772.5 | 0 | 300 | 26.4 | 198 | 28 | 175
900 | 855.6 | 0 | 100 | 26.4 | 198 | 91 | 200
800 | 821.3 | 0 | 200 | 26.4 | 198 | 91 | 209
700 | 787 | 0 | 300 | 26.4 | 198 | 91 | 207
880 | 850.8 | 0 | 100 | 26.4 | 198 | 91 | 206
780 | 816.5 | 0 | 200 | 26.4 | 198 | 91 | 210
680 | 782.1 | 0 | 300 | 26.4 | 198 | 91 | 200
860 | 845.9 | 0 | 100 | 26.4 | 198 | 91 | 201
760 | 811.6 | 0 | 200 | 26.4 | 198 | 91 | 212
660 | 777.3 | 0 | 300 | 26.4 | 198 | 91 | 200
840 | 841.1 | 0 | 100 | 26.4 | 198 | 91 | 195
740 | 806.8 | 0 | 200 | 26.4 | 198 | 91 | 210
640 | 772.5 | 0 | 300 | 26.4 | 198 | 91 | 200
365.4 | 663.87 | 1248.97 | 40.6 | 6.09 | 158 | 3 | 27.59
365.4 | 663.87 | 1248.97 | 20.3 | 6.902 | 158 | 3 | 27.91
355.25 | 663.87 | 1248.97 | 20.3 | 8.12 | 158 | 3 | 28.54
345.1 | 663.87 | 1248.97 | 40.6 | 9.744 | 158 | 3 | 27.64
334.95 | 663.87 | 1248.97 | 40.6 | 10.15 | 158 | 3 | 27.74
365.4 | 663.87 | 1248.97 | 40.6 | 6.09 | 158 | 7 | 37.2
365.4 | 663.87 | 1248.97 | 20.3 | 6.902 | 158 | 7 | 37.8
355.25 | 663.87 | 1248.97 | 20.3 | 8.12 | 158 | 7 | 38.7
345.1 | 663.87 | 1248.97 | 40.6 | 9.744 | 158 | 7 | 37.7
334.95 | 663.87 | 1248.97 | 40.6 | 10.15 | 158 | 7 | 37.74
365.4 | 663.87 | 1248.97 | 40.6 | 6.09 | 158 | 28 | 48.88
365.4 | 663.87 | 1248.97 | 20.3 | 6.902 | 158 | 28 | 50.96
355.25 | 663.87 | 1248.97 | 20.3 | 8.12 | 158 | 28 | 53.61
345.1 | 663.87 | 1248.97 | 40.6 | 9.744 | 158 | 28 | 48.99
334.95 | 663.87 | 1248.97 | 40.6 | 10.15 | 158 | 28 | 49.22
365.4 | 663.87 | 1248.97 | 40.6 | 6.09 | 158 | 60 | 52.52
365.4 | 663.87 | 1248.97 | 20.3 | 6.902 | 158 | 60 | 53.38
355.25 | 663.87 | 1248.97 | 20.3 | 8.12 | 158 | 60 | 55.46
345.1 | 663.87 | 1248.97 | 40.6 | 9.744 | 158 | 60 | 53.04
334.95 | 663.87 | 1248.97 | 40.6 | 10.15 | 158 | 60 | 53.21
365.4 | 663.87 | 1248.97 | 40.6 | 6.09 | 158 | 90 | 53.04
365.4 | 663.87 | 1248.97 | 20.3 | 6.902 | 158 | 90 | 54.08
355.25 | 663.87 | 1248.97 | 20.3 | 8.12 | 158 | 90 | 56.16
345.1 | 663.87 | 1248.97 | 40.6 | 9.744 | 158 | 90 | 53.97
334.95 | 663.87 | 1248.97 | 40.6 | 10.15 | 158 | 90 | 54.03
365.4 | 663.87 | 1248.97 | 40.6 | 6.09 | 158 | 365 | 53.56
365.4 | 663.87 | 1248.97 | 20.3 | 6.902 | 158 | 365 | 55.23
355.25 | 663.87 | 1248.97 | 20.3 | 8.12 | 158 | 365 | 56.62
345.1 | 663.87 | 1248.97 | 40.6 | 9.744 | 158 | 365 | 54.08
334.95 | 663.87 | 1248.97 | 40.6 | 10.15 | 158 | 365 | 54.6
374 | 1050 | 600 | 66 | 10 | 170 | 7 | 36.1
374 | 1050 | 600 | 66 | 10 | 170 | 28 | 46.8
452.2 | 700 | 1010 | 23.8 | 0 | 238 | 7 | 32.7
428.4 | 700 | 1010 | 47.6 | 0 | 238 | 7 | 33.65
404.6 | 700 | 1010 | 71.4 | 0 | 238 | 7 | 28.7
380.8 | 700 | 1010 | 95.2 | 0 | 238 | 7 | 28.4
357 | 700 | 1010 | 119 | 0 | 238 | 7 | 24
333.2 | 700 | 1010 | 142.8 | 0 | 238 | 7 | 10.85
452.2 | 700 | 1010 | 23.8 | 0 | 238 | 14 | 36.7
428.4 | 700 | 1010 | 47.6 | 0 | 238 | 14 | 37.1
404.6 | 700 | 1010 | 71.4 | 0 | 238 | 14 | 31.6
380.8 | 700 | 1010 | 95.2 | 0 | 238 | 14 | 29.55
357 | 700 | 1010 | 119 | 0 | 238 | 14 | 26.2
333.2 | 700 | 1010 | 142.8 | 0 | 238 | 14 | 15.25
452.2 | 700 | 1010 | 23.8 | 0 | 238 | 28 | 38.8
428.4 | 700 | 1010 | 47.6 | 0 | 238 | 28 | 40.2
404.6 | 700 | 1010 | 71.4 | 0 | 238 | 28 | 32.3
380.8 | 700 | 1010 | 95.2 | 0 | 238 | 28 | 31.8
357 | 700 | 1010 | 119 | 0 | 238 | 28 | 28.7
333.2 | 700 | 1010 | 142.8 | 0 | 238 | 28 | 18.9
452.2 | 700 | 1010 | 23.8 | 0 | 238 | 56 | 40.25
428.4 | 700 | 1010 | 47.6 | 0 | 238 | 56 | 41.8
404.6 | 700 | 1010 | 71.4 | 0 | 238 | 56 | 33.7
380.8 | 700 | 1010 | 95.2 | 0 | 238 | 56 | 32.6
357 | 700 | 1010 | 119 | 0 | 238 | 56 | 31.85
333.2 | 700 | 1010 | 142.8 | 0 | 238 | 56 | 20.05
452.2 | 700 | 1010 | 23.8 | 0 | 238 | 90 | 41.3
428.4 | 700 | 1010 | 47.6 | 0 | 238 | 90 | 42.65
404.6 | 700 | 1010 | 71.4 | 0 | 238 | 90 | 34.7
380.8 | 700 | 1010 | 95.2 | 0 | 238 | 90 | 33.45
357 | 700 | 1010 | 119 | 0 | 238 | 90 | 32.8
333.2 | 700 | 1010 | 142.8 | 0 | 238 | 90 | 23.1
380 | 645.5 | 1291 | 12.5 | 1.5 | 140 | 7 | 53.7
360 | 645.5 | 1291 | 25 | 1.5 | 140 | 7 | 55.5
340 | 645.5 | 1291 | 37.5 | 1.5 | 140 | 7 | 51.9
400 | 613.23 | 1291 | 25.3 | 1.5 | 140 | 7 | 53.3
400 | 580.95 | 1291 | 50.6 | 1.5 | 140 | 7 | 49.4
400 | 548.675 | 1291 | 75.3 | 1.5 | 140 | 7 | 45.9
380 | 645.5 | 1291 | 12.5 | 1.5 | 140 | 28 | 64.1
360 | 645.5 | 1291 | 25 | 1.5 | 140 | 28 | 66.4
340 | 645.5 | 1291 | 37.5 | 1.5 | 140 | 28 | 63.7
400 | 613.23 | 1291 | 25.3 | 1.5 | 140 | 28 | 63.9
400 | 580.95 | 1291 | 50.6 | 1.5 | 140 | 28 | 61.7
400 | 548.675 | 1291 | 75.3 | 1.5 | 140 | 28 | 57.9
380 | 750 | 1225 | 20 | 15 | 180 | 7 | 21
360 | 750 | 1225 | 40 | 15 | 180 | 7 | 25
340 | 750 | 1225 | 60 | 15 | 180 | 7 | 28
320 | 750 | 1225 | 80 | 15 | 180 | 7 | 26
380 | 750 | 1225 | 20 | 15 | 180 | 28 | 42
360 | 750 | 1225 | 40 | 15 | 180 | 28 | 44
340 | 750 | 1225 | 60 | 15 | 180 | 28 | 51
320 | 750 | 1225 | 80 | 15 | 180 | 28 | 45
380 | 725 | 1075 | 20 | 0 | 200 | 7 | 16.66
360 | 725 | 1075 | 40 | 0 | 200 | 7 | 20.46
340 | 725 | 1075 | 60 | 0 | 200 | 7 | 22.12
320 | 725 | 1075 | 80 | 0 | 200 | 7 | 20.85
380 | 725 | 1075 | 20 | 0 | 200 | 28 | 30.5
360 | 725 | 1075 | 40 | 0 | 200 | 28 | 32.4
340 | 725 | 1075 | 60 | 0 | 200 | 28 | 37.5
320 | 725 | 1075 | 80 | 0 | 200 | 28 | 33.35
371.78 | 1017.93 | 838.97 | 19.56 | 3.91 | 156.54 | 7 | 38.88
352.21 | 1017.93 | 838.97 | 36.13 | 3.91 | 156.54 | 7 | 42.47
332.21 | 1017.93 | 838.97 | 58.7 | 3.91 | 156.54 | 7 | 34.16
313.08 | 1017.93 | 838.97 | 78.27 | 3.91 | 156.54 | 7 | 30.21
371.78 | 1017.93 | 838.97 | 19.56 | 3.91 | 156.54 | 28 | 59.96
352.21 | 1017.93 | 838.97 | 36.13 | 3.91 | 156.54 | 28 | 65.52
332.21 | 1017.93 | 838.97 | 58.7 | 3.91 | 156.54 | 28 | 52.32
313.08 | 1017.93 | 838.97 | 78.27 | 3.91 | 156.54 | 28 | 47
415.91 | 786.6 | 1015.3 | 10.945 | 0 | 197 | 7 | 30.42
394.02 | 786.6 | 1015.3 | 21.89 | 0 | 197 | 7 | 31.07
372.13 | 786.6 | 1015.3 | 32.835 | 0 | 197 | 7 | 31.34
350.24 | 786.6 | 1015.3 | 43.78 | 0 | 197 | 7 | 32.75
415.91 | 786.6 | 1015.3 | 10.945 | 0 | 197 | 28 | 46.24
394.02 | 786.6 | 1015.3 | 21.89 | 0 | 197 | 28 | 47.86
372.13 | 786.6 | 1015.3 | 32.835 | 0 | 197 | 28 | 51.53
350.24 | 786.6 | 1015.3 | 43.78 | 0 | 197 | 28 | 56.47
374.3 | 662 | 1092 | 9.85 | 0 | 197 | 7 | 22.5
354.6 | 662 | 1092 | 19.7 | 0 | 197 | 7 | 24.8
334.6 | 662 | 1092 | 29.55 | 0 | 197 | 7 | 31.1
374.3 | 662 | 1092 | 9.85 | 0 | 197 | 14 | 23
354.6 | 662 | 1092 | 19.7 | 0 | 197 | 14 | 27
334.6 | 662 | 1092 | 29.55 | 0 | 197 | 14 | 32.2
374.3 | 662 | 1092 | 9.85 | 0 | 197 | 28 | 24.9
354.6 | 662 | 1092 | 19.7 | 0 | 197 | 28 | 28.6
334.6 | 662 | 1092 | 29.55 | 0 | 197 | 28 | 34.5
390.04 | 798 | 1045 | 7.96 | 0.7164 | 167 | 7 | 26.1
382.08 | 798 | 1045 | 15.92 | 0.796 | 167 | 7 | 25
374.12 | 798 | 1045 | 23.88 | 0.9154 | 167 | 7 | 24.5
366.16 | 798 | 1045 | 31.84 | 0.995 | 167 | 7 | 24
358.2 | 798 | 1045 | 39.8 | 1.0746 | 167 | 7 | 23.5
390.04 | 798 | 1045 | 7.96 | 0.7164 | 167 | 28 | 39
382.08 | 798 | 1045 | 15.92 | 0.796 | 167 | 28 | 39.1
374.12 | 798 | 1045 | 23.88 | 0.9154 | 167 | 28 | 40
366.16 | 798 | 1045 | 31.84 | 0.995 | 167 | 28 | 41
358.2 | 798 | 1045 | 39.8 | 1.0746 | 167 | 28 | 39.2
390.04 | 798 | 1045 | 7.96 | 0.7164 | 167 | 56 | 41
382.08 | 798 | 1045 | 15.92 | 0.796 | 167 | 56 | 41.8
374.12 | 798 | 1045 | 23.88 | 0.9154 | 167 | 56 | 42.9
366.16 | 798 | 1045 | 31.84 | 0.995 | 167 | 56 | 43.4
358.2 | 798 | 1045 | 39.8 | 1.0746 | 167 | 56 | 42
500 | 820 | 820 | 5 | 10 | 160 | 7 | 63.43
485 | 820 | 820 | 15 | 10 | 160 | 7 | 64.14
475 | 820 | 820 | 25 | 10 | 160 | 7 | 58.65
450 | 820 | 820 | 50 | 10 | 160 | 7 | 56.5
425 | 820 | 820 | 75 | 10 | 160 | 7 | 52.84
500 | 820 | 820 | 5 | 10 | 160 | 28 | 71.97
485 | 820 | 820 | 15 | 10 | 160 | 28 | 72.78
475 | 820 | 820 | 25 | 10 | 160 | 28 | 69.19
450 | 820 | 820 | 50 | 10 | 160 | 28 | 64.11
425 | 820 | 820 | 75 | 10 | 160 | 28 | 61.72
500 | 820 | 820 | 5 | 10 | 160 | 7 | 64.27
485 | 820 | 820 | 15 | 10 | 160 | 7 | 64.39
475 | 820 | 820 | 25 | 10 | 160 | 7 | 61.13
450 | 820 | 820 | 50 | 10 | 160 | 7 | 57.92
425 | 820 | 820 | 75 | 10 | 160 | 7 | 55.59
500 | 820 | 820 | 5 | 10 | 160 | 28 | 74.35
485 | 820 | 820 | 15 | 10 | 160 | 28 | 73.07
475 | 820 | 820 | 25 | 10 | 160 | 28 | 70.71
450 | 820 | 820 | 50 | 10 | 160 | 28 | 66.35
425 | 820 | 820 | 75 | 10 | 160 | 28 | 63.08
500 | 820 | 820 | 5 | 10 | 160 | 56 | 77.8
485 | 820 | 820 | 15 | 10 | 160 | 56 | 76.23
475 | 820 | 820 | 25 | 10 | 160 | 56 | 73.62
450 | 820 | 820 | 50 | 10 | 160 | 56 | 69.22
425 | 820 | 820 | 75 | 10 | 160 | 56 | 65.69
500 | 820 | 820 | 5 | 10 | 160 | 90 | 82.41
485 | 820 | 820 | 15 | 10 | 160 | 90 | 80.76
475 | 820 | 820 | 25 | 10 | 160 | 90 | 75.75
450 | 820 | 820 | 50 | 10 | 160 | 90 | 72.77
425 | 820 | 820 | 75 | 10 | 160 | 90 | 69.11
500 | 820 | 820 | 5 | 10 | 160 | 180 | 83.4
485 | 820 | 820 | 15 | 10 | 160 | 180 | 81.33
475 | 820 | 820 | 25 | 10 | 160 | 180 | 77.88
450 | 820 | 820 | 50 | 10 | 160 | 180 | 74.56
425 | 820 | 820 | 75 | 10 | 160 | 180 | 70.52
500 | 820 | 820 | 5 | 10 | 160 | 365 | 84.79
485 | 820 | 820 | 15 | 10 | 160 | 365 | 82.83
475 | 820 | 820 | 25 | 10 | 160 | 365 | 80.32
450 | 820 | 820 | 50 | 10 | 160 | 365 | 76.12
425 | 820 | 820 | 75 | 10 | 160 | 365 | 72.51