## Sheet1
OPC | NFA | CA | RSA Content | SP | Water | Curing Days | Split tensile Strength | Flex
427.5 | 703 | 405 | 22.5 | 13.5 | 114.856 | 28 | 3.5 | 4.8
405 | 699 | 401 | 45 | 13.5 | 117.2 | 28 | 3.7 | 6
360 | 691 | 398 | 90 | 13.5 | 133.608 | 28 | 2.9 | 4.2
385.7 | 669.55 | 1243.45 | 20.3 | 4.92 | 158 | 28 | 4.12 | 5.87
365.4 | 669.55 | 1243.45 | 40.6 | 6.09 | 158 | 28 | 3.85 | 5.6
365.4 | 669.55 | 1243.45 | 20.3 | 6.902 | 158 | 28 | 4 | 5.7
355.25 | 669.55 | 1243.45 | 20.3 | 8.12 | 158 | 28 | 4.25 | 6.12
345.1 | 669.55 | 1243.45 | 40.6 | 9.744 | 158 | 28 | 3.9 | 5.65
334.95 | 669.55 | 1243.45 | 40.6 | 10.15 | 158 | 28 | 4 | 5.7
450 | 755.6 | 1133.3 | 50 | 15 | 110 | 28 | 6.9 | 10.1
400 | 748.5 | 1122.7 | 100 | 15 | 110 | 28 | 7.1 | 10.3
350 | 741.4 | 1112.1 | 150 | 15 | 110 | 28 | 6.6 | 9.8
437.5 | 753.6 | 1130.4 | 50 | 15 | 110 | 28 | 7 | 10.2
387.5 | 746.5 | 1119.8 | 100 | 15 | 110 | 28 | 7.2 | 10.5
337.5 | 739.4 | 1109.1 | 150 | 15 | 110 | 28 | 6.7 | 9.9
425 | 751.6 | 1127.4 | 50 | 15 | 110 | 28 | 7.1 | 10.4
375 | 744.5 | 1116.8 | 100 | 15 | 110 | 28 | 7.3 | 10.7
325 | 737.5 | 1106.2 | 150 | 15 | 110 | 28 | 6.8 | 10
412.5 | 749.6 | 1124.4 | 50 | 15 | 110 | 28 | 6.5 | 9.6
362.5 | 742.5 | 1113.8 | 100 | 15 | 110 | 28 | 6.7 | 9.9
312.5 | 735.5 | 1103.2 | 150 | 15 | 110 | 28 | 6.4 | 9.4
400 | 747.6 | 1121.4 | 50 | 15 | 110 | 28 | 6.2 | 9.2
350 | 740.5 | 1110.8 | 100 | 15 | 110 | 28 | 6.3 | 9.4
300 | 733.5 | 1100.2 | 150 | 15 | 110 | 28 | 6.1 | 9
855 | 876.2 | 0 | 95 | 25.13 | 196.65 | 28 | 19.2 | 25.6
760 | 842.8 | 0 | 190 | 25.13 | 196.65 | 28 | 19.9 | 26.6
665 | 809.3 | 0 | 285 | 25.13 | 196.65 | 28 | 19.3 | 25.8
570 | 775.8 | 0 | 380 | 25.13 | 196.65 | 28 | 18.5 | 24.8
475 | 742.4 | 0 | 475 | 25.13 | 196.65 | 28 | 17.5 | 23.3
900 | 855.6 | 0 | 100 | 26.4 | 198 | 28 | 12.2 | 16.9
800 | 821.3 | 0 | 200 | 26.4 | 198 | 28 | 12.4 | 17.2
700 | 787 | 0 | 300 | 26.4 | 198 | 28 | 11.5 | 16
880 | 850.8 | 0 | 100 | 26.4 | 198 | 28 | 12.1 | 16.9
780 | 816.5 | 0 | 200 | 26.4 | 198 | 28 | 12.4 | 17.4
680 | 782.1 | 0 | 300 | 26.4 | 198 | 28 | 11.6 | 16.5
860 | 845.9 | 0 | 100 | 26.4 | 198 | 28 | 12.4 | 17.2
760 | 811.6 | 0 | 200 | 26.4 | 198 | 28 | 12.9 | 17.8
660 | 777.3 | 0 | 300 | 26.4 | 198 | 28 | 12.2 | 16.8
840 | 841.1 | 0 | 100 | 26.4 | 198 | 28 | 12.6 | 17.4
740 | 806.8 | 0 | 200 | 26.4 | 198 | 28 | 13 | 17.8
640 | 772.5 | 0 | 300 | 26.4 | 198 | 28 | 12.4 | 17.1
365.4 | 663.87 | 1248.97 | 40.6 | 6.09 | 158 | 3 | 2.3 | 4.02
365.4 | 663.87 | 1248.97 | 20.3 | 6.902 | 158 | 3 | 2.4 | 4.3
355.25 | 663.87 | 1248.97 | 20.3 | 8.12 | 158 | 3 | 2.87 | 4.8
345.1 | 663.87 | 1248.97 | 40.6 | 9.744 | 158 | 3 | 2.33 | 4.1
334.95 | 663.87 | 1248.97 | 40.6 | 10.15 | 158 | 3 | 2.37 | 4.25
365.4 | 663.87 | 1248.97 | 40.6 | 6.09 | 158 | 7 | 2.99 | 4.9
365.4 | 663.87 | 1248.97 | 20.3 | 6.902 | 158 | 7 | 3.11 | 5.1
355.25 | 663.87 | 1248.97 | 20.3 | 8.12 | 158 | 7 | 3.44 | 5.7
345.1 | 663.87 | 1248.97 | 40.6 | 9.744 | 158 | 7 | 3.01 | 4.95
334.95 | 663.87 | 1248.97 | 40.6 | 10.15 | 158 | 7 | 3.04 | 5
365.4 | 663.87 | 1248.97 | 40.6 | 6.09 | 158 | 28 | 3.95 | 5.65
365.4 | 663.87 | 1248.97 | 20.3 | 6.902 | 158 | 28 | 4.03 | 5.75
355.25 | 663.87 | 1248.97 | 20.3 | 8.12 | 158 | 28 | 4.23 | 6.07
345.1 | 663.87 | 1248.97 | 40.6 | 9.744 | 158 | 28 | 3.99 | 5.67
334.95 | 663.87 | 1248.97 | 40.6 | 10.15 | 158 | 28 | 4 | 5.7
365.4 | 663.87 | 1248.97 | 40.6 | 6.09 | 158 | 60 | 4.19 | 6.35
365.4 | 663.87 | 1248.97 | 20.3 | 6.902 | 158 | 60 | 4.27 | 6.55
355.25 | 663.87 | 1248.97 | 20.3 | 8.12 | 158 | 60 | 4.75 | 6.67
345.1 | 663.87 | 1248.97 | 40.6 | 9.744 | 158 | 60 | 4.23 | 6.45
334.95 | 663.87 | 1248.97 | 40.6 | 10.15 | 158 | 60 | 4.24 | 6.5
365.4 | 663.87 | 1248.97 | 40.6 | 6.09 | 158 | 90 | 4.25 | 6.45
365.4 | 663.87 | 1248.97 | 20.3 | 6.902 | 158 | 90 | 4.35 | 6.6
355.25 | 663.87 | 1248.97 | 20.3 | 8.12 | 158 | 90 | 4.85 | 6.73
345.1 | 663.87 | 1248.97 | 40.6 | 9.744 | 158 | 90 | 4.3 | 6.5
334.95 | 663.87 | 1248.97 | 40.6 | 10.15 | 158 | 90 | 4.32 | 6.55
365.4 | 663.87 | 1248.97 | 40.6 | 6.09 | 158 | 365 | 4.27 | 6.5
365.4 | 663.87 | 1248.97 | 20.3 | 6.902 | 158 | 365 | 4.4 | 6.7
355.25 | 663.87 | 1248.97 | 20.3 | 8.12 | 158 | 365 | 4.9 | 6.81
345.1 | 663.87 | 1248.97 | 40.6 | 9.744 | 158 | 365 | 4.32 | 6.6
334.95 | 663.87 | 1248.97 | 40.6 | 10.15 | 158 | 365 | 4.35 | 6.65
380 | 645.5 | 1291 | 12.5 | 1.5 | 140 | 28 | 6.9 | 11.6
360 | 645.5 | 1291 | 25 | 1.5 | 140 | 28 | 6.7 | 12.1
340 | 645.5 | 1291 | 37.5 | 1.5 | 140 | 28 | 6.2 | 11.5
400 | 613.23 | 1291 | 25.3 | 1.5 | 140 | 28 | 6.5 | 11.2
400 | 580.95 | 1291 | 50.6 | 1.5 | 140 | 28 | 6.1 | 10.9
400 | 548.675 | 1291 | 75.3 | 1.5 | 140 | 28 | 5.9 | 9.8
415.91 | 786.6 | 1015.3 | 10.945 | 0 | 197 | 7 | 5.07 | 4.06
394.02 | 786.6 | 1015.3 | 21.89 | 0 | 197 | 7 | 5.19 | 4.18
372.13 | 786.6 | 1015.3 | 32.835 | 0 | 197 | 7 | 5.32 | 4.26
350.24 | 786.6 | 1015.3 | 43.78 | 0 | 197 | 7 | 5.61 | 4.43
415.91 | 786.6 | 1015.3 | 10.945 | 0 | 197 | 28 | 7.85 | 5.31
394.02 | 786.6 | 1015.3 | 21.89 | 0 | 197 | 28 | 8.21 | 5.84
372.13 | 786.6 | 1015.3 | 32.835 | 0 | 197 | 28 | 8.79 | 6.07
350.24 | 786.6 | 1015.3 | 43.78 | 0 | 197 | 28 | 9.94 | 6.39
390.04 | 798 | 1045 | 7.96 | 0.7164 | 167 | 28 | 4.2 | 7
382.08 | 798 | 1045 | 15.92 | 0.796 | 167 | 28 | 4.22 | 7.3
374.12 | 798 | 1045 | 23.88 | 0.9154 | 167 | 28 | 4.3 | 7.5
366.16 | 798 | 1045 | 31.84 | 0.995 | 167 | 28 | 4.42 | 7.68
358.2 | 798 | 1045 | 39.8 | 1.0746 | 167 | 28 | 4.22 | 7.38
390.04 | 798 | 1045 | 7.96 | 0.7164 | 167 | 56 | 4.39 | 7.4
382.08 | 798 | 1045 | 15.92 | 0.796 | 167 | 56 | 4.4 | 7.7
374.12 | 798 | 1045 | 23.88 | 0.9154 | 167 | 56 | 4.5 | 7.9
366.16 | 798 | 1045 | 31.84 | 0.995 | 167 | 56 | 4.6 | 8.1
358.2 | 798 | 1045 | 39.8 | 1.0746 | 167 | 56 | 4.5 | 7.8
344.85 | 676.7 | 1182.67 | 18.15 | 1.815 | 163 | 28 | 3.92 | 5.95
326.7 | 676.7 | 1182.67 | 36.3 | 1.815 | 163 | 28 | 3.94 | 6.1
308.55 | 676.7 | 1182.67 | 54.45 | 1.815 | 163 | 28 | 3.45 | 5.33
290.4 | 676.7 | 1182.67 | 72.6 | 1.815 | 163 | 28 | 3.37 | 5.29
272.25 | 676.7 | 1182.67 | 90.75 | 1.815 | 163 | 28 | 3.31 | 5.2
254.1 | 676.7 | 1182.67 | 108.9 | 1.815 | 163 | 28 | 2.68 | 4.31
235.95 | 676.7 | 1182.67 | 127.05 | 1.815 | 163 | 28 | 2.57 | 4.16
217.8 | 676.7 | 1182.67 | 145.2 | 1.815 | 163 | 28 | 2.42 | 3.88
199.65 | 676.7 | 1182.67 | 163.35 | 1.815 | 163 | 28 | 1.96 | 3.15
181.5 | 676.7 | 1182.67 | 181.5 | 1.815 | 163 | 28 | 1.77 | 2.61
163.35 | 676.7 | 1182.67 | 199.65 | 1.815 | 163 | 28 | 1.52 | 2.44
145.2 | 676.7 | 1182.67 | 217.8 | 1.815 | 163 | 28 | 1.35 | 2.15
344.85 | 676.7 | 1182.67 | 18.15 | 1.815 | 163 | 56 | 3.96 | 6.47
326.7 | 676.7 | 1182.67 | 36.3 | 1.815 | 163 | 56 | 4.05 | 6.58
308.55 | 676.7 | 1182.67 | 54.45 | 1.815 | 163 | 56 | 3.57 | 6.02
290.4 | 676.7 | 1182.67 | 72.6 | 1.815 | 163 | 56 | 3.41 | 5.48
272.25 | 676.7 | 1182.67 | 90.75 | 1.815 | 163 | 56 | 3.36 | 5.29
254.1 | 676.7 | 1182.67 | 108.9 | 1.815 | 163 | 56 | 3.2 | 5.17
235.95 | 676.7 | 1182.67 | 127.05 | 1.815 | 163 | 56 | 3.15 | 5.09
217.8 | 676.7 | 1182.67 | 145.2 | 1.815 | 163 | 56 | 2.48 | 4.01
199.65 | 676.7 | 1182.67 | 163.35 | 1.815 | 163 | 56 | 2.02 | 3.25
181.5 | 676.7 | 1182.67 | 181.5 | 1.815 | 163 | 56 | 1.94 | 3.13
163.35 | 676.7 | 1182.67 | 199.65 | 1.815 | 163 | 56 | 1.69 | 2.68
145.2 | 676.7 | 1182.67 | 217.8 | 1.815 | 163 | 56 | 1.51 | 2.44
344.85 | 676.7 | 1182.67 | 18.15 | 1.815 | 163 | 90 | 3.99 | 6.59
326.7 | 676.7 | 1182.67 | 36.3 | 1.815 | 163 | 90 | 4.09 | 6.69
308.55 | 676.7 | 1182.67 | 54.45 | 1.815 | 163 | 90 | 3.68 | 6.18
290.4 | 676.7 | 1182.67 | 72.6 | 1.815 | 163 | 90 | 3.48 | 5.59
272.25 | 676.7 | 1182.67 | 90.75 | 1.815 | 163 | 90 | 3.39 | 5.37
254.1 | 676.7 | 1182.67 | 108.9 | 1.815 | 163 | 90 | 3.32 | 5.32
235.95 | 676.7 | 1182.67 | 127.05 | 1.815 | 163 | 90 | 3.25 | 5.21
217.8 | 676.7 | 1182.67 | 145.2 | 1.815 | 163 | 90 | 3.19 | 5.12
199.65 | 676.7 | 1182.67 | 163.35 | 1.815 | 163 | 90 | 2.24 | 3.55
181.5 | 676.7 | 1182.67 | 181.5 | 1.815 | 163 | 90 | 2.01 | 3.23
163.35 | 676.7 | 1182.67 | 199.65 | 1.815 | 163 | 90 | 1.74 | 2.78
145.2 | 676.7 | 1182.67 | 217.8 | 1.815 | 163 | 90 | 1.58 | 2.56